## ocv-soc
3.20656	0
3.32064	0
3.36825	0
3.37303	0
3.38249	0
3.24318	0
3.31531	0
3.34692	0
3.34985	0
3.35913	0
3.28456	0
3.3945	0
3.43966	0
3.44775	0
3.46046	0
3.28937	0
3.38008	0
3.41873	0
3.42475	0
3.43521	0
3.36102	0
3.39624	0
3.41889	0
3.42284	0
3.4275	0
3.36167	0
3.39005	0
3.40894	0
3.4129	0
3.41992	0
3.35875	0
3.37922	0
3.3957	0
3.40139	0
3.40428	0
3.38834	0
3.42149	0
3.43935	0
3.4469	0
3.45138	0
3.52024	0
3.55545	0
3.48607	0
3.39486	0
3.4091	0
3.37955	0
3.2317	-0.0126772
3.22719	-0.0126772
3.23044	-0.0126772
3.23375	-0.0126772
3.25689	-0.0126772
3.23391	-0.0126772
3.22669	-0.0126772
3.23252	-0.0126772
3.23956	-0.0126772
3.25501	-0.0126772
3.26707	-0.0126772
3.26551	-0.0126772
3.27425	-0.0126772
3.27859	-0.0126772
3.29609	-0.0126772
3.249	-0.0126772
3.24128	-0.0126772
3.24351	-0.0126772
3.25467	-0.0126772
3.27066	-0.0126772
3.27255	-0.0126772
3.27562	-0.0126772
3.27889	-0.0126772
3.27995	-0.0126772
3.28557	-0.0126772
3.26277	-0.0126772
3.26087	-0.0126772
3.2662	-0.0126772
3.26947	-0.0126772
3.27341	-0.0126772
3.25743	-0.0126772
3.25931	-0.0126772
3.26156	-0.0126772
3.26757	-0.0126772
3.27975	-0.0126772
3.28098	-0.0126772
3.27581	-0.0126772
3.27377	-0.0126772
3.27374	-0.0126772
3.28594	-0.0126772
3.35379	-0.0126772
3.394	-0.0126772
3.32579	-0.0126772
3.26033	-0.0126772
3.26412	-0.0126772
3.25468	-0.0126772
3.99538	0.762268
3.98937	0.762268
3.99212	0.762268
3.99141	0.762268
3.99179	0.762268
3.98713	0.762268
3.98077	0.762268
3.98423	0.762268
3.98386	0.762268
3.98319	0.762268
3.98664	0.762268
3.97906	0.762268
3.98131	0.762268
3.98043	0.762268
3.97957	0.762268
3.98798	0.762268
3.98182	0.762268
3.9839	0.762268
3.98404	0.762268
3.98438	0.762268
3.9703	0.762268
3.96758	0.762268
3.96877	0.762268
3.96827	0.762268
3.96859	0.762268
3.97187	0.762268
3.96877	0.762268
3.97048	0.762268
3.96965	0.762268
3.97012	0.762268
3.97786	0.762268
3.97509	0.762268
3.97631	0.762268
3.97529	0.762268
3.97581	0.762268
3.97356	0.762268
3.96982	0.762268
3.97099	0.762268
3.96978	0.762268
3.96978	0.762268
3.94538	0.762268
3.9368	0.762268
3.95226	0.762268
3.9832	0.762268
3.9789	0.762268
3.98458	0.762268
3.14749	0
3.1602	0
3.19317	0
3.20312	0
3.19575	0
3.15709	0
3.15728	0
3.18185	0
3.19218	0
3.18392	0
3.21602	0
3.2332	0
3.26052	0
3.26068	0
3.25607	0
3.18284	0
3.17959	0
3.20501	0
3.20914	0
3.20434	0
3.20759	0
3.21139	0
3.22822	0
3.23524	0
3.2382	0
3.19387	0
3.18993	0
3.20469	0
3.20452	0
3.20163	0
3.18372	0
3.18337	0
3.19354	0
3.19403	0
3.1956	0
3.23527	0
3.24074	0
3.25501	0
3.25829	0
3.26138	0
3.32684	0
3.33713	0
3.27664	0
3.20279	0
3.21344	0
3.19524	0
3.22408	0
3.33253	0
3.36494	0
3.38934	0
3.40186	0
3.27803	0
3.34864	0
3.37527	0
3.39449	0
3.40292	0
3.29746	0
3.39984	0
3.43607	0
3.45959	0
3.47143	0
3.2971	0
3.38572	0
3.41459	0
3.44018	0
3.45341	0
3.37579	0
3.40891	0
3.42577	0
3.43865	0
3.4474	0
3.37337	0
3.40155	0
3.41408	0
3.42746	0
3.43505	0
3.38711	0
3.40169	0
3.41046	0
3.42043	0
3.42524	0
3.39313	0
3.42713	0
3.43811	0
3.4493	0
3.45737	0
3.49826	0
3.54824	0
3.47507	0
3.39005	0
3.40565	0
3.37233	0
3.40927	0
3.40616	0
3.43414	0
3.43453	0
3.43573	0
3.40843	0
3.40825	0
3.43659	0
3.43538	0
3.4385	0
3.43623	0
3.43485	0
3.45978	0
3.46131	0
3.4644	0
3.42869	0
3.42712	0
3.45445	0
3.45221	0
3.45463	0
3.43659	0
3.43332	0
3.44399	0
3.44381	0
3.44586	0
3.43107	0
3.43142	0
3.44449	0
3.44637	0
3.44465	0
3.42676	0
3.42714	0
3.44019	0
3.44156	0
3.44002	0
3.44156	0
3.43928	0
3.45379	0
3.45547	0
3.45343	0
3.47662	0
3.52094	0
3.46132	0
3.41406	0
3.41943	0
3.40823	0
3.83511	0.487383
3.82257	0.487383
3.82326	0.487383
3.8248	0.487383
3.82649	0.487383
3.8245	0.487383
3.81433	0.487383
3.81553	0.487383
3.81607	0.487383
3.81793	0.487383
3.82534	0.487383
3.81604	0.487383
3.81622	0.487383
3.81776	0.487383
3.81948	0.487383
3.8291	0.487383
3.82156	0.487383
3.82121	0.487383
3.82291	0.487383
3.82497	0.487383
3.8164	0.487383
3.81193	0.487383
3.81141	0.487383
3.81143	0.487383
3.81278	0.487383
3.81482	0.487383
3.81056	0.487383
3.81036	0.487383
3.81106	0.487383
3.81207	0.487383
3.81897	0.487383
3.81519	0.487383
3.81433	0.487383
3.81466	0.487383
3.81569	0.487383
3.81621	0.487383
3.81194	0.487383
3.81192	0.487383
3.81281	0.487383
3.81346	0.487383
3.80696	0.487383
3.80128	0.487383
3.80934	0.487383
3.83097	0.487383
3.82757	0.487383
3.83251	0.487383
3.20144	0
3.22136	0
3.24439	0
3.2576	0
3.26549	0
3.22616	0
3.21706	0
3.23012	0
3.23475	0
3.24129	0
3.26807	0
3.29025	0
3.30828	0
3.31739	0
3.32633	0
3.22907	0
3.23252	0
3.25123	0
3.25965	0
3.27618	0
3.25725	0
3.26292	0
3.26911	0
3.27151	0
3.28077	0
3.2545	0
3.24851	0
3.25708	0
3.26618	0
3.27339	0
3.24335	0
3.23699	0
3.24592	0
3.2526	0
3.2533	0
3.27961	0
3.2777	0
3.28388	0
3.28645	0
3.29298	0
3.32666	0
3.35192	0
3.28942	0
3.21394	0
3.22653	0
3.20295	0
3.23011	0
3.34178	0
3.37993	0
3.39779	0
3.4103	0
3.26929	0
3.33818	0
3.36119	0
3.37217	0
3.38316	0
3.29592	0
3.40292	0
3.43621	0
3.45636	0
3.47079	0
3.29781	0
3.38916	0
3.41666	0
3.4342	0
3.45032	0
3.37132	0
3.40363	0
3.42128	0
3.42988	0
3.43643	0
3.37663	0
3.40602	0
3.4194	0
3.42577	0
3.43332	0
3.38729	0
3.40551	0
3.41461	0
3.42542	0
3.43094	0
3.39227	0
3.4225	0
3.43744	0
3.44825	0
3.45427	0
3.4847	0
3.57641	0
3.47043	0
3.38835	0
3.40432	0
3.36992	0
3.63741	0.037036
3.62724	0.037036
3.64907	0.037036
3.64876	0.037036
3.65508	0.037036
3.63501	0.037036
3.62485	0.037036
3.64547	0.037036
3.64428	0.037036
3.65097	0.037036
3.63604	0.037036
3.62605	0.037036
3.64428	0.037036
3.64546	0.037036
3.65149	0.037036
3.6362	0.037036
3.62724	0.037036
3.64738	0.037036
3.64755	0.037036
3.65303	0.037036
3.63448	0.037036
3.62917	0.037036
3.6379	0.037036
3.63774	0.037036
3.64171	0.037036
3.63429	0.037036
3.62946	0.037036
3.63756	0.037036
3.63892	0.037036
3.64171	0.037036
3.6367	0.037036
3.63361	0.037036
3.64203	0.037036
3.64201	0.037036
3.64461	0.037036
3.63552	0.037036
3.6307	0.037036
3.64048	0.037036
3.64012	0.037036
3.64341	0.037036
3.63241	0.037036
3.63549	0.037036
3.6331	0.037036
3.63912	0.037036
3.63789	0.037036
3.64082	0.037036
3.45155	0.00298677
3.43506	0.00298677
3.45891	0.00298677
3.46048	0.00298677
3.46956	0.00298677
3.45496	0.00298677
3.43711	0.00298677
3.45632	0.00298677
3.45687	0.00298677
3.46455	0.00298677
3.46115	0.00298677
3.44622	0.00298677
3.46355	0.00298677
3.46855	0.00298677
3.47508	0.00298677
3.45874	0.00298677
3.44277	0.00298677
3.45998	0.00298677
3.46302	0.00298677
3.47145	0.00298677
3.46407	0.00298677
3.45653	0.00298677
3.46477	0.00298677
3.466	0.00298677
3.4675	0.00298677
3.46493	0.00298677
3.45515	0.00298677
3.46493	0.00298677
3.46491	0.00298677
3.46836	0.00298677
3.4598	0.00298677
3.45241	0.00298677
3.46132	0.00298677
3.46201	0.00298677
3.46338	0.00298677
3.46597	0.00298677
3.45687	0.00298677
3.46373	0.00298677
3.46356	0.00298677
3.46802	0.00298677
3.48127	0.00298677
3.5005	0.00298677
3.47849	0.00298677
3.46062	0.00298677
3.46253	0.00298677
3.45721	0.00298677
3.26806	0
3.34366	0
3.38112	0
3.38813	0
3.41288	0
3.28422	0
3.33404	0
3.3624	0
3.36736	0
3.3883	0
3.32014	0
3.42025	0
3.46305	0
3.47283	0
3.49757	0
3.32253	0
3.40535	0
3.43814	0
3.44604	0
3.47284	0
3.372	0
3.41526	0
3.4292	0
3.4354	0
3.44723	0
3.38712	0
3.41616	0
3.42903	0
3.43161	0
3.44397	0
3.3617	0
3.38455	0
3.39348	0
3.3988	0
3.40756	0
3.41427	0
3.4548	0
3.46731	0
3.46994	0
3.48315	0
3.53054	0
3.57781	0
3.48092	0
3.41718	0
3.45633	0
3.39986	0
3.23029	0
3.30604	0
3.33595	0
3.36824	0
3.37459	0
3.24865	0
3.30007	0
3.32014	0
3.34177	0
3.34417	0
3.28321	0
3.38126	0
3.40757	0
3.43468	0
3.44021	0
3.29216	0
3.36891	0
3.39281	0
3.42492	0
3.43177	0
3.3445	0
3.37457	0
3.38868	0
3.40448	0
3.40774	0
3.35964	0
3.38589	0
3.39708	0
3.41065	0
3.41718	0
3.35053	0
3.36787	0
3.37631	0
3.3897	0
3.39589	0
3.37887	0
3.4081	0
3.41719	0
3.42939	0
3.43231	0
3.50223	0
3.59843	0
3.49724	0
3.3981	0
3.41768	0
3.37869	0
4.09501	0.898085
4.08625	0.898085
4.08453	0.898085
4.08591	0.898085
4.08626	0.898085
4.09055	0.898085
4.0823	0.898085
4.08078	0.898085
4.08129	0.898085
4.08161	0.898085
4.08351	0.898085
4.07529	0.898085
4.07303	0.898085
4.07301	0.898085
4.07286	0.898085
4.08642	0.898085
4.07648	0.898085
4.07528	0.898085
4.07594	0.898085
4.07612	0.898085
4.07372	0.898085
4.06892	0.898085
4.06821	0.898085
4.06824	0.898085
4.0684	0.898085
4.07062	0.898085
4.06531	0.898085
4.06494	0.898085
4.06497	0.898085
4.06495	0.898085
4.07764	0.898085
4.07322	0.898085
4.07286	0.898085
4.07356	0.898085
4.07303	0.898085
4.07252	0.898085
4.06768	0.898085
4.06685	0.898085
4.06632	0.898085
4.06526	0.898085
4.05137	0.898085
4.03988	0.898085
4.05981	0.898085
4.08711	0.898085
4.08247	0.898085
4.08814	0.898085
4.08162	0.898085
4.07922	0.898085
4.0825	0.898085
4.08265	0.898085
4.08281	0.898085
4.07784	0.898085
4.07526	0.898085
4.0787	0.898085
4.07853	0.898085
4.07905	0.898085
4.06959	0.898085
4.06751	0.898085
4.06942	0.898085
4.06873	0.898085
4.06925	0.898085
4.07252	0.898085
4.07028	0.898085
4.07306	0.898085
4.07321	0.898085
4.07338	0.898085
4.06651	0.898085
4.06515	0.898085
4.06615	0.898085
4.06599	0.898085
4.06635	0.898085
4.06288	0.898085
4.06152	0.898085
4.06308	0.898085
4.06324	0.898085
4.06275	0.898085
4.07029	0.898085
4.06874	0.898085
4.07097	0.898085
4.07029	0.898085
4.06992	0.898085
4.06427	0.898085
4.06306	0.898085
4.06357	0.898085
4.06423	0.898085
4.06343	0.898085
4.05002	0.898085
4.04059	0.898085
4.05859	0.898085
4.08399	0.898085
4.07977	0.898085
4.0847	0.898085
3.14972	0
3.1683	0
3.16795	0
3.17397	0
3.19319	0
3.14494	0
3.14767	0
3.1506	0
3.16915	0
3.19061	0
3.20902	0
3.22207	0
3.2308	0
3.23837	0
3.2576	0
3.17963	0
3.18922	0
3.1973	0
3.20557	0
3.22839	0
3.19785	0
3.21108	0
3.21826	0
3.22892	0
3.23302	0
3.1961	0
3.19008	0
3.19524	0
3.20658	0
3.21467	0
3.17755	0
3.17104	0
3.17066	0
3.17139	0
3.18014	0
3.2236	0
3.22654	0
3.23149	0
3.23289	0
3.24558	0
3.3399	0
3.39813	0
3.30466	0
3.21054	0
3.22892	0
3.19439	0
3.25622	0
3.35107	0
3.38644	0
3.40398	0
3.4134	0
3.27942	0
3.3416	0
3.36891	0
3.38573	0
3.39003	0
3.30672	0
3.40825	0
3.44621	0
3.46543	0
3.47541	0
3.29366	0
3.38609	0
3.41957	0
3.44022	0
3.45102	0
3.37252	0
3.41012	0
3.42541	0
3.43728	0
3.44122	0
3.39194	0
3.41995	0
3.43506	0
3.44278	0
3.44536	0
3.39847	0
3.41201	0
3.42697	0
3.43607	0
3.43865	0
3.3914	0
3.42629	0
3.44054	0
3.44965	0
3.45256	0
3.47784	0
3.56715	0
3.47062	0
3.39107	0
3.40654	0
3.36513	0
3.42939	0
3.40583	0
3.42457	0
3.43093	0
3.43983	0
3.4206	0
3.39537	0
3.41343	0
3.42011	0
3.42351	0
3.45155	0
3.43059	0
3.44364	0
3.4505	0
3.4555	0
3.44656	0
3.4251	0
3.44329	0
3.44968	0
3.45788	0
3.44159	0
3.42939	0
3.43952	0
3.44227	0
3.44809	0
3.44257	0
3.43368	0
3.43917	0
3.43985	0
3.44535	0
3.4402	0
3.4306	0
3.43914	0
3.43831	0
3.4421	0
3.44606	0
3.43573	0
3.44382	0
3.44382	0
3.44535	0
3.46287	0
3.54072	0
3.45824	0
3.41428	0
3.42184	0
3.40601	0
3.95434	0.709494
3.94522	0.709494
3.94884	0.709494
3.94885	0.709494
3.94884	0.709494
3.94832	0.709494
3.94096	0.709494
3.94475	0.709494
3.94473	0.709494
3.94541	0.709494
3.94557	0.709494
3.93784	0.709494
3.94059	0.709494
3.93988	0.709494
3.94043	0.709494
3.9502	0.709494
3.94333	0.709494
3.94541	0.709494
3.94541	0.709494
3.94521	0.709494
3.94079	0.709494
3.93717	0.709494
3.93907	0.709494
3.93904	0.709494
3.93904	0.709494
3.92822	0.709494
3.92619	0.709494
3.92718	0.709494
3.92684	0.709494
3.92721	0.709494
3.94284	0.709494
3.94078	0.709494
3.94215	0.709494
3.94126	0.709494
3.94248	0.709494
3.94043	0.709494
3.93629	0.709494
3.93715	0.709494
3.9375	0.709494
3.93699	0.709494
3.92975	0.709494
3.9131	0.709494
3.93578	0.709494
3.95984	0.709494
3.95586	0.709494
3.96186	0.709494
3.29146	0
3.35433	0
3.3703	0
3.37715	0
3.39811	0
3.32375	0
3.35036	0
3.36104	0
3.36753	0
3.38508	0
3.3349	0
3.39348	0
3.41292	0
3.41926	0
3.43473	0
3.29733	0
3.34143	0
3.35568	0
3.36447	0
3.38183	0
3.35038	0
3.36703	0
3.37906	0
3.38456	0
3.39728	0
3.37887	0
3.39421	0
3.40173	0
3.40604	0
3.41651	0
3.34624	0
3.36001	0
3.36395	0
3.36857	0
3.3789	0
3.37391	0
3.38403	0
3.39314	0
3.39473	0
3.40343	0
3.44141	0
3.48058	0
3.40449	0
3.32373	0
3.34934	0
3.30932	0
3.22581	0
3.33751	0
3.38747	0
3.39554	0
3.40945	0
3.26775	0
3.33936	0
3.37785	0
3.37921	0
3.39088	0
3.2875	0
3.39452	0
3.44279	0
3.4493	0
3.46119	0
3.28439	0
3.3756	0
3.41873	0
3.42354	0
3.43657	0
3.36411	0
3.40449	0
3.42852	0
3.43144	0
3.43814	0
3.39746	0
3.43108	0
3.45035	0
3.45222	0
3.45876	0
3.38076	0
3.39878	0
3.41341	0
3.41734	0
3.42354	0
3.38832	0
3.42302	0
3.43884	0
3.44349	0
3.44948	0
3.48367	0
3.55994	0
3.48262	0
3.39505	0
3.41548	0
3.37249	0
3.41823	0
3.39879	0
3.42799	0
3.43382	0
3.43405	0
3.40912	0
3.38971	0
3.41702	0
3.41992	0
3.42007	0
3.444	0
3.42626	0
3.44724	0
3.45153	0
3.4548	0
3.43197	0
3.4146	0
3.44122	0
3.44739	0
3.44775	0
3.44023	0
3.4309	0
3.44447	0
3.44429	0
3.44655	0
3.44796	0
3.44107	0
3.45411	0
3.45755	0
3.45704	0
3.43108	0
3.42334	0
3.43384	0
3.43589	0
3.43382	0
3.44245	0
3.43521	0
3.44673	0
3.44878	0
3.45085	0
3.46804	0
3.53434	0
3.46838	0
3.42047	0
3.42697	0
3.41082	0
3.43302	0
3.41462	0
3.4323	0
3.44226	0
3.45052	0
3.42561	0
3.40447	0
3.41873	0
3.43024	0
3.43299	0
3.44208	0
3.42698	0
3.44054	0
3.45273	0
3.45825	0
3.44208	0
3.42319	0
3.43679	0
3.44587	0
3.4498	0
3.44519	0
3.4371	0
3.44295	0
3.44898	0
3.4524	0
3.44879	0
3.43882	0
3.44293	0
3.44605	0
3.44846	0
3.43988	0
3.42903	0
3.43627	0
3.43868	0
3.44177	0
3.44691	0
3.43591	0
3.44005	0
3.44622	0
3.44964	0
3.45806	0
3.50788	0
3.45703	0
3.42974	0
3.43233	0
3.42615	0
3.19217	0
3.21331	0
3.24541	0
3.24473	0
3.24611	0
3.1987	0
3.20523	0
3.23545	0
3.23474	0
3.23271	0
3.23099	0
3.24318	0
3.26893	0
3.26825	0
3.27378	0
3.19163	0
3.20092	0
3.22221	0
3.23135	0
3.23629	0
3.23408	0
3.237	0
3.25244	0
3.25036	0
3.24556	0
3.23304	0
3.2339	0
3.24677	0
3.24456	0
3.24027	0
3.21928	0
3.22291	0
3.2303	0
3.23459	0
3.2358	0
3.23803	0
3.24268	0
3.25451	0
3.25898	0
3.26379	0
3.29868	0
3.40292	0
3.29762	0
3.19955	0
3.21618	0
3.18926	0
3.23406	0
3.34262	0
3.39899	0
3.40137	0
3.40534	0
3.27444	0
3.34177	0
3.38985	0
3.39158	0
3.39329	0
3.29712	0
3.4048	0
3.45652	0
3.46149	0
3.46599	0
3.28989	0
3.37938	0
3.42712	0
3.43111	0
3.43262	0
3.38625	0
3.41529	0
3.44157	0
3.4433	0
3.44537	0
3.38058	0
3.41084	0
3.4299	0
3.43298	0
3.43354	0
3.38094	0
3.40087	0
3.42044	0
3.42541	0
3.4249	0
3.3895	0
3.4203	0
3.4402	0
3.44312	0
3.44621	0
3.4684	0
3.54638	0
3.47167	0
3.38559	0
3.40791	0
3.36273	0
4.04711	0.83145
4.04093	0.83145
4.04072	0.83145
4.04124	0.83145
4.04212	0.83145
4.03958	0.83145
4.03405	0.83145
4.03303	0.83145
4.03406	0.83145
4.03455	0.83145
4.03953	0.83145
4.03285	0.83145
4.03144	0.83145
4.03128	0.83145
4.03197	0.83145
4.04226	0.83145
4.03644	0.83145
4.03524	0.83145
4.03608	0.83145
4.03695	0.83145
4.0213	0.83145
4.01805	0.83145
4.01773	0.83145
4.01806	0.83145
4.01806	0.83145
4.01841	0.83145
4.01514	0.83145
4.01463	0.83145
4.01446	0.83145
4.01549	0.83145
4.03251	0.83145
4.02888	0.83145
4.02905	0.83145
4.02889	0.83145
4.02904	0.83145
4.02786	0.83145
4.02321	0.83145
4.02237	0.83145
4.02152	0.83145
4.02254	0.83145
3.99709	0.83145
3.98731	0.83145
4.00293	0.83145
4.0306	0.83145
4.02477	0.83145
4.03198	0.83145
4.03986	0.83145
4.03627	0.83145
4.03799	0.83145
4.03904	0.83145
4.0397	0.83145
4.03318	0.83145
4.02921	0.83145
4.03147	0.83145
4.03148	0.83145
4.03267	0.83145
4.03006	0.83145
4.02678	0.83145
4.02888	0.83145
4.02906	0.83145
4.03009	0.83145
4.03526	0.83145
4.0311	0.83145
4.03283	0.83145
4.03403	0.83145
4.03421	0.83145
4.0177	0.83145
4.01516	0.83145
4.01652	0.83145
4.01668	0.83145
4.01652	0.83145
4.01463	0.83145
4.0131	0.83145
4.01409	0.83145
4.01428	0.83145
4.0141	0.83145
4.02769	0.83145
4.02575	0.83145
4.02734	0.83145
4.02629	0.83145
4.02666	0.83145
4.02115	0.83145
4.01994	0.83145
4.02009	0.83145
4.0203	0.83145
4.02077	0.83145
3.99622	0.83145
3.98815	0.83145
4.00311	0.83145
4.02852	0.83145
4.02373	0.83145
4.03008	0.83145
3.1803	0
3.20164	0
3.22496	0
3.23372	0
3.24782	0
3.19284	0
3.20332	0
3.21568	0
3.22033	0
3.22995	0
3.254	0
3.28321	0
3.29986	0
3.31102	0
3.32856	0
3.21774	0
3.23374	0
3.24456	0
3.24747	0
3.25897	0
3.2483	0
3.25796	0
3.27083	0
3.27751	0
3.28217	0
3.2485	0
3.25263	0
3.25416	0
3.25968	0
3.26463	0
3.22169	0
3.22531	0
3.22512	0
3.22517	0
3.2308	0
3.26293	0
3.26585	0
3.27168	0
3.27909	0
3.2892	0
3.32562	0
3.3694	0
3.30897	0
3.22808	0
3.24472	0
3.20797	0
3.24657	0
3.31291	0
3.3519	0
3.37147	0
3.377	0
3.27273	0
3.31893	0
3.34607	0
3.36067	0
3.36428	0
3.29644	0
3.38834	0
3.42009	0
3.44243	0
3.45169	0
3.29695	0
3.36873	0
3.40088	0
3.42149	0
3.43075	0
3.37905	0
3.40828	0
3.42612	0
3.43815	0
3.44105	0
3.3756	0
3.40034	0
3.41135	0
3.42134	0
3.42215	0
3.3636	0
3.38044	0
3.39366	0
3.40445	0
3.40533	0
3.38472	0
3.41063	0
3.42575	0
3.43417	0
3.43504	0
3.47885	0
3.56784	0
3.49482	0
3.39694	0
3.41821	0
3.37373	0
4.04642	0.837453
4.03919	0.837453
4.03886	0.837453
4.03971	0.837453
4.03984	0.837453
4.03696	0.837453
4.03163	0.837453
4.03246	0.837453
4.03213	0.837453
4.03283	0.837453
4.03592	0.837453
4.02889	0.837453
4.02834	0.837453
4.02804	0.837453
4.02902	0.837453
4.0409	0.837453
4.03576	0.837453
4.0356	0.837453
4.03645	0.837453
4.03678	0.837453
4.02028	0.837453
4.01668	0.837453
4.01671	0.837453
4.01754	0.837453
4.01653	0.837453
4.01719	0.837453
4.01411	0.837453
4.01394	0.837453
4.01412	0.837453
4.01376	0.837453
4.0349	0.837453
4.03267	0.837453
4.03282	0.837453
4.03285	0.837453
4.03299	0.837453
4.03025	0.837453
4.02751	0.837453
4.02734	0.837453
4.02649	0.837453
4.02664	0.837453
4.01342	0.837453
4.00446	0.837453
4.01909	0.837453
4.04384	0.837453
4.03868	0.837453
4.04519	0.837453
3.80127	0.482987
3.80367	0.482987
3.80712	0.482987
3.80742	0.482987
3.80986	0.482987
3.80728	0.482987
3.80902	0.482987
3.81192	0.482987
3.81227	0.482987
3.81432	0.482987
3.80538	0.482987
3.80713	0.482987
3.81021	0.482987
3.80983	0.482987
3.81209	0.482987
3.80694	0.482987
3.80864	0.482987
3.81175	0.482987
3.8126	0.482987
3.81485	0.482987
3.81671	0.482987
3.81811	0.482987
3.81897	0.482987
3.82	0.482987
3.82017	0.482987
3.81743	0.482987
3.81774	0.482987
3.81913	0.482987
3.81863	0.482987
3.81997	0.482987
3.80834	0.482987
3.80902	0.482987
3.81002	0.482987
3.81123	0.482987
3.81227	0.482987
3.8114	0.482987
3.81175	0.482987
3.81328	0.482987
3.81278	0.482987
3.81416	0.482987
3.82395	0.482987
3.82583	0.482987
3.82068	0.482987
3.81088	0.482987
3.81176	0.482987
3.80984	0.482987
3.29109	0
3.38195	0
3.44811	0
3.46045	0
3.46665	0
3.31533	0
3.39127	0
3.44193	0
3.44878	0
3.45103	0
3.33041	0
3.43452	0
3.50875	0
3.52438	0
3.53157	0
3.31685	0
3.417	0
3.48005	0
3.49105	0
3.49689	0
3.41324	0
3.46736	0
3.49707	0
3.50254	0
3.5077	0
3.42629	0
3.47404	0
3.50119	0
3.506	0
3.51012	0
3.41545	0
3.4402	0
3.4622	0
3.46683	0
3.4725	0
3.42283	0
3.47439	0
3.50564	0
3.51423	0
3.51957	0
3.54036	0
3.56011	0
3.51889	0
3.44622	0
3.48246	0
3.43142	0
3.26205	0
3.37439	0
3.41013	0
3.42557	0
3.43727	0
3.30052	0
3.37219	0
3.40225	0
3.41187	0
3.41703	0
3.31997	0
3.42665	0
3.46426	0
3.47798	0
3.48867	0
3.30366	0
3.39708	0
3.4292	0
3.44229	0
3.45242	0
3.41684	0
3.45308	0
3.46904	0
3.4773	0
3.48181	0
3.41065	0
3.44534	0
3.45945	0
3.46958	0
3.47356	0
3.39724	0
3.41788	0
3.43263	0
3.43937	0
3.44087	0
3.39828	0
3.43162	0
3.44655	0
3.45429	0
3.4598	0
3.47645	0
3.54294	0
3.48558	0
3.39553	0
3.4208	0
3.37216	0
4.05653	0.871881
4.05085	0.871881
4.05277	0.871881
4.05274	0.871881
4.05292	0.871881
4.04192	0.871881
4.03783	0.871881
4.04003	0.871881
4.04003	0.871881
4.04005	0.871881
4.04672	0.871881
4.04209	0.871881
4.04262	0.871881
4.04175	0.871881
4.04175	0.871881
4.05463	0.871881
4.05035	0.871881
4.05105	0.871881
4.05102	0.871881
4.05171	0.871881
4.03832	0.871881
4.03574	0.871881
4.03609	0.871881
4.03627	0.871881
4.03591	0.871881
4.0342	0.871881
4.03315	0.871881
4.03388	0.871881
4.03299	0.871881
4.03195	0.871881
4.05757	0.871881
4.05617	0.871881
4.0562	0.871881
4.05603	0.871881
4.05464	0.871881
4.05206	0.871881
4.04967	0.871881
4.04881	0.871881
4.04879	0.871881
4.0488	0.871881
4.04673	0.871881
4.03955	0.871881
4.05157	0.871881
4.07579	0.871881
4.07062	0.871881
4.07646	0.871881
3.76418	0.343546
3.76984	0.343546
3.78134	0.343546
3.78255	0.343546
3.7827	0.343546
3.77584	0.343546
3.77672	0.343546
3.78529	0.343546
3.78545	0.343546
3.78579	0.343546
3.77223	0.343546
3.77327	0.343546
3.78063	0.343546
3.78219	0.343546
3.78222	0.343546
3.76933	0.343546
3.7674	0.343546
3.7774	0.343546
3.77877	0.343546
3.77928	0.343546
3.78204	0.343546
3.78221	0.343546
3.78547	0.343546
3.78597	0.343546
3.78651	0.343546
3.78357	0.343546
3.78323	0.343546
3.78616	0.343546
3.78684	0.343546
3.78735	0.343546
3.77362	0.343546
3.77362	0.343546
3.7772	0.343546
3.77826	0.343546
3.77792	0.343546
3.7755	0.343546
3.77447	0.343546
3.77858	0.343546
3.77879	0.343546
3.77893	0.343546
3.77946	0.343546
3.78153	0.343546
3.77686	0.343546
3.75727	0.343546
3.76637	0.343546
3.75524	0.343546
3.26343	0
3.32153	0
3.38302	0
3.3892	0
3.39089	0
3.28269	0
3.31429	0
3.35723	0
3.36033	0
3.3648	0
3.31136	0
3.39039	0
3.44503	0
3.45241	0
3.45654	0
3.30518	0
3.36291	0
3.40552	0
3.41478	0
3.41632	0
3.37939	0
3.40533	0
3.43005	0
3.43709	0
3.44087	0
3.38679	0
3.40737	0
3.42803	0
3.4318	0
3.4356	0
3.35121	0
3.36875	0
3.38695	0
3.39295	0
3.39587	0
3.38765	0
3.41218	0
3.43263	0
3.43574	0
3.438	0
3.48365	0
3.51527	0
3.47006	0
3.37285	0
3.40859	0
3.35932	0
3.193	0
3.18266	0
3.20812	0
3.20435	0
3.21122	0
3.17156	0
3.15729	0
3.19094	0
3.18716	0
3.18611	0
3.19302	0
3.18715	0
3.21189	0
3.21361	0
3.21861	0
3.1798	0
3.17822	0
3.19967	0
3.19677	0
3.20587	0
3.20809	0
3.20982	0
3.21841	0
3.21551	0
3.2124	0
3.19161	0
3.19181	0
3.19538	0
3.20037	0
3.20434	0
3.18371	0
3.17187	0
3.182	0
3.17459	0
3.18268	0
3.19901	0
3.20055	0
3.2057	0
3.21155	0
3.20724	0
3.21515	0
3.22751	0
3.2088	0
3.18406	0
3.19867	0
3.27235	0
3.52369	0.025221
3.49911	0.025221
3.51814	0.025221
3.52761	0.025221
3.53106	0.025221
3.51801	0.0243048
3.49636	0.0243048
3.51561	0.0243048
3.52624	0.0243048
3.52965	0.0243048
3.51729	0.025001
3.4998	0.025001
3.51592	0.025001
3.52266	0.025001
3.52436	0.025001
3.5242	0.0265825
3.5058	0.0265825
3.52041	0.0265825
3.52965	0.0265825
3.53344	0.0265825
3.50099	0.0244245
3.49362	0.0244245
3.49891	0.0244245
3.50461	0.0244245
3.50613	0.0244245
3.5065	0.0241638
3.49652	0.0241638
3.50287	0.0241638
3.50805	0.0241638
3.50753	0.0241638
3.512	0.024507
3.50546	0.024507
3.5135	0.024507
3.518	0.024507
3.51903	0.024507
3.50922	0.0250138
3.49981	0.0250138
3.50735	0.0250138
3.51163	0.0250138
3.51405	0.0250138
3.48521	0.0260674
3.47728	0.0241853
3.48538	0.024323
3.49428	0.0254092
3.49104	0.024731
3.49805	0.0256821
3.26909	0
3.38627	0
3.42817	0
3.43607	0
3.46409	0
3.31514	0
3.38919	0
3.41563	0
3.41752	0
3.44191	0
3.32595	0
3.43195	0
3.46768	0
3.47557	0
3.49651	0
3.30947	0
3.39742	0
3.42389	0
3.43005	0
3.45565	0
3.42389	0
3.46356	0
3.47693	0
3.48159	0
3.49568	0
3.422	0
3.45463	0
3.46286	0
3.46391	0
3.47644	0
3.39468	0
3.41547	0
3.42405	0
3.42371	0
3.43473	0
3.41669	0
3.44894	0
3.45806	0
3.46289	0
3.47456	0
3.47062	0
3.49242	0
3.45775	0
3.40259	0
3.43265	0
3.39656	0
3.24609	0
3.30774	0
3.33884	0
3.3512	0
3.37283	0
3.27045	0
3.29794	0
3.31032	0
3.32066	0
3.33696	0
3.29879	0
3.36735	0
3.38676	0
3.40239	0
3.42198	0
3.26791	0
3.29846	0
3.31806	0
3.33386	0
3.35688	0
3.3658	0
3.38641	0
3.39551	0
3.4067	0
3.41871	0
3.33126	0
3.34364	0
3.35016	0
3.35977	0
3.36562	0
3.28113	0
3.28869	0
3.29246	0
3.29471	0
3.3079	0
3.33762	0
3.3481	0
3.35652	0
3.36116	0
3.37404	0
3.40341	0
3.42438	0
3.37867	0
3.26892	0
3.31014	0
3.25792	0
3.30103	0
3.4031	0
3.43693	0
3.45704	0
3.4644	0
3.35187	0
3.41199	0
3.43659	0
3.45186	0
3.46079	0
3.34672	0
3.44002	0
3.47606	0
3.49706	0
3.50616	0
3.3031	0
3.39278	0
3.42009	0
3.4397	0
3.44635	0
3.44237	0
3.47506	0
3.48947	0
3.50048	0
3.50528	0
3.41047	0
3.4414	0
3.45687	0
3.46595	0
3.46971	0
3.41185	0
3.4304	0
3.44549	0
3.45342	0
3.45906	0
3.3976	0
3.43022	0
3.44501	0
3.45257	0
3.45686	0
3.45736	0
3.50616	0
3.46202	0
3.37836	0
3.40925	0
3.35277	0
3.34212	-0.00993339
3.32029	-0.00993339
3.35342	-0.00993339
3.36305	-0.00993339
3.36083	-0.00993339
3.34485	-0.00993339
3.32698	-0.00993339
3.35499	-0.00993339
3.36289	-0.00993339
3.36303	-0.00993339
3.35944	-0.00993339
3.34418	-0.00993339
3.36428	-0.00993339
3.36959	-0.00993339
3.37528	-0.00993339
3.33906	-0.00993339
3.32066	-0.00993339
3.34366	-0.00993339
3.34728	-0.00993339
3.35344	-0.00993339
3.37512	-0.00993339
3.36853	-0.00993339
3.37904	-0.00993339
3.38454	-0.00993339
3.38847	-0.00993339
3.35671	-0.00993339
3.3464	-0.00993339
3.35686	-0.00993339
3.36167	-0.00993339
3.36015	-0.00993339
3.34693	-0.00993339
3.33679	-0.00993339
3.34895	-0.00993339
3.35309	-0.00993339
3.35791	-0.00993339
3.34761	-0.00993339
3.33645	-0.00993339
3.35054	-0.00993339
3.35653	-0.00993339
3.35998	-0.00993339
3.35978	-0.00993339
3.40892	-0.00993339
3.37147	-0.00993339
3.32682	-0.00993339
3.33713	-0.00993339
3.31998	-0.00993339
3.93475	0.666602
3.92733	0.666602
3.9313	0.666602
3.93045	0.666602
3.93077	0.666602
3.92615	0.666602
3.92062	0.666602
3.92509	0.666602
3.92442	0.666602
3.92443	0.666602
3.92771	0.666602
3.92201	0.666602
3.92528	0.666602
3.92478	0.666602
3.92425	0.666602
3.93559	0.666602
3.92993	0.666602
3.93282	0.666602
3.93199	0.666602
3.93164	0.666602
3.91069	0.666602
3.90932	0.666602
3.91016	0.666602
3.91035	0.666602
3.90982	0.666602
3.90673	0.666602
3.90417	0.666602
3.90637	0.666602
3.906	0.666602
3.90607	0.666602
3.92391	0.666602
3.9208	0.666602
3.92237	0.666602
3.92166	0.666602
3.92133	0.666602
3.92288	0.666602
3.9201	0.666602
3.922	0.666602
3.92185	0.666602
3.9217	0.666602
3.90604	0.666602
3.89694	0.666602
3.9105	0.666602
3.93525	0.666602
3.93097	0.666602
3.93835	0.666602
3.24128	0
3.29006	0
3.31654	0
3.33435	0
3.35396	0
3.29247	0
3.30859	0
3.31806	0
3.32717	0
3.34502	0
3.30277	0
3.36305	0
3.37837	0
3.3945	0
3.40718	0
3.27581	0
3.30518	0
3.32184	0
3.33234	0
3.34844	0
3.36701	0
3.3794	0
3.39122	0
3.40308	0
3.41357	0
3.36171	0
3.36633	0
3.37423	0
3.3816	0
3.38657	0
3.33146	0
3.33954	0
3.34692	0
3.35103	0
3.35584	0
3.35878	0
3.36155	0
3.36787	0
3.37627	0
3.38075	0
3.4182	0
3.46045	0
3.41374	0
3.30483	0
3.34641	0
3.28595	0
3.32595	0
3.41633	0
3.44364	0
3.45896	0
3.4823	0
3.38264	0
3.43608	0
3.45241	0
3.46302	0
3.48573	0
3.3715	0
3.455	0
3.48176	0
3.49672	0
3.51852	0
3.30796	0
3.39483	0
3.41428	0
3.42666	0
3.45071	0
3.42607	0
3.45497	0
3.46801	0
3.47612	0
3.48845	0
3.40772	0
3.4361	0
3.44691	0
3.45258	0
3.46372	0
3.41358	0
3.42817	0
3.43556	0
3.44328	0
3.45221	0
3.39708	0
3.4237	0
3.43143	0
3.43827	0
3.44844	0
3.44275	0
3.48605	0
3.44518	0
3.36907	0
3.40019	0
3.34021	0
3.43709	0
3.44004	0
3.45376	0
3.45361	0
3.47059	0
3.445	0
3.44521	0
3.45912	0
3.46029	0
3.47709	0
3.46614	0
3.46838	0
3.48194	0
3.48226	0
3.49567	0
3.43077	0
3.43007	0
3.44605	0
3.44706	0
3.45994	0
3.46287	0
3.46422	0
3.47283	0
3.47387	0
3.48193	0
3.44776	0
3.44827	0
3.45652	0
3.45428	0
3.46168	0
3.44176	0
3.43969	0
3.44639	0
3.44497	0
3.44964	0
3.44007	0
3.44036	0
3.44586	0
3.44689	0
3.45361	0
3.44793	0
3.47766	0
3.44791	0
3.41633	0
3.42527	0
3.40705	0
4.10516	0.913475
4.09758	0.913475
4.09656	0.913475
4.0978	0.913475
4.09727	0.913475
4.09778	0.913475
4.09053	0.913475
4.08917	0.913475
4.09071	0.913475
4.08988	0.913475
4.09537	0.913475
4.08796	0.913475
4.08578	0.913475
4.08555	0.913475
4.08519	0.913475
4.10227	0.913475
4.09313	0.913475
4.09193	0.913475
4.09296	0.913475
4.09227	0.913475
4.07955	0.913475
4.07494	0.913475
4.07441	0.913475
4.07421	0.913475
4.07386	0.913475
4.07422	0.913475
4.06992	0.913475
4.06873	0.913475
4.06959	0.913475
4.06872	0.913475
4.09054	0.913475
4.08642	0.913475
4.08663	0.913475
4.08677	0.913475
4.08643	0.913475
4.08764	0.913475
4.08196	0.913475
4.08093	0.913475
4.08076	0.913475
4.07971	0.913475
4.06339	0.913475
4.05481	0.913475
4.06702	0.913475
4.09503	0.913475
4.08778	0.913475
4.09552	0.913475
3.16309	0
3.16739	0
3.17722	0
3.20397	0
3.2023	0
3.16533	0
3.15676	0
3.16637	0
3.18477	0
3.18477	0
3.21895	0
3.2236	0
3.24022	0
3.25949	0
3.26569	0
3.1815	0
3.18235	0
3.18904	0
3.20143	0
3.19868	0
3.23456	0
3.2368	0
3.2485	0
3.25742	0
3.25725	0
3.20879	0
3.2047	0
3.20468	0
3.21861	0
3.21927	0
3.19577	0
3.19885	0
3.20587	0
3.21243	0
3.21704	0
3.22256	0
3.22685	0
3.23562	0
3.24301	0
3.23938	0
3.26465	0
3.36138	0
3.29624	0
3.19419	0
3.21536	0
3.18133	0
3.2308	0
3.34556	0
3.38781	0
3.41083	0
3.41324	0
3.26912	0
3.34178	0
3.37044	0
3.38539	0
3.3842	0
3.29933	0
3.40621	0
3.43953	0
3.46063	0
3.4651	0
3.28906	0
3.37702	0
3.4079	0
3.42766	0
3.42921	0
3.39398	0
3.42888	0
3.4455	0
3.45497	0
3.45856	0
3.38302	0
3.41134	0
3.42286	0
3.42989	0
3.42903	0
3.38232	0
3.40362	0
3.42064	0
3.43075	0
3.43315	0
3.39073	0
3.4151	0
3.42731	0
3.43829	0
3.44176	0
3.45445	0
3.54191	0
3.48336	0
3.38832	0
3.41821	0
3.36617	0
3.98045	0.730834
3.97476	0.730834
3.97684	0.730834
3.97668	0.730834
3.9772	0.730834
3.97236	0.730834
3.96719	0.730834
3.96911	0.730834
3.96996	0.730834
3.97032	0.730834
3.97083	0.730834
3.96514	0.730834
3.9655	0.730834
3.96623	0.730834
3.96723	0.730834
3.97804	0.730834
3.97287	0.730834
3.97389	0.730834
3.97426	0.730834
3.97543	0.730834
3.95414	0.730834
3.95247	0.730834
3.95312	0.730834
3.95295	0.730834
3.9538	0.730834
3.95484	0.730834
3.95226	0.730834
3.95193	0.730834
3.95295	0.730834
3.95382	0.730834
3.96618	0.730834
3.96394	0.730834
3.96465	0.730834
3.96464	0.730834
3.96497	0.730834
3.96496	0.730834
3.96206	0.730834
3.96294	0.730834
3.96292	0.730834
3.96413	0.730834
3.94623	0.730834
3.93543	0.730834
3.94695	0.730834
3.97252	0.730834
3.96635	0.730834
3.97461	0.730834
4.08506	0.884201
4.07903	0.884201
4.07953	0.884201
4.08093	0.884201
4.08126	0.884201
4.07648	0.884201
4.0708	0.884201
4.0715	0.884201
4.07249	0.884201
4.07306	0.884201
4.07543	0.884201
4.06877	0.884201
4.06805	0.884201
4.06923	0.884201
4.06888	0.884201
4.08248	0.884201
4.07732	0.884201
4.07768	0.884201
4.07939	0.884201
4.07886	0.884201
4.05894	0.884201
4.05655	0.884201
4.05653	0.884201
4.05673	0.884201
4.05654	0.884201
4.05997	0.884201
4.05756	0.884201
4.05739	0.884201
4.05725	0.884201
4.05724	0.884201
4.07129	0.884201
4.06874	0.884201
4.06889	0.884201
4.06908	0.884201
4.06908	0.884201
4.06785	0.884201
4.06496	0.884201
4.06547	0.884201
4.0658	0.884201
4.06546	0.884201
4.04966	0.884201
4.04435	0.884201
4.05188	0.884201
4.07321	0.884201
4.06718	0.884201
4.07422	0.884201
3.22737	0
3.2703	0
3.31429	0
3.31293	0
3.3215	0
3.25073	0
3.26035	0
3.29502	0
3.29798	0
3.30639	0
3.29693	0
3.35194	0
3.39228	0
3.39726	0
3.39967	0
3.25211	0
3.27616	0
3.30864	0
3.30878	0
3.31395	0
3.34057	0
3.35567	0
3.3801	0
3.38472	0
3.39023	0
3.3392	0
3.34453	0
3.3617	0
3.36272	0
3.36723	0
3.29195	0
3.29779	0
3.3098	0
3.3129	0
3.31309	0
3.33576	0
3.33594	0
3.34969	0
3.34798	0
3.34745	0
3.39829	0
3.44932	0
3.39332	0
3.26432	0
3.31068	0
3.24934	0
3.23321	0
3.3418	0
3.40533	0
3.40962	0
3.41614	0
3.26928	0
3.33987	0
3.38866	0
3.3899	0
3.39419	0
3.29849	0
3.40948	0
3.46237	0
3.46684	0
3.47509	0
3.28665	0
3.37713	0
3.42131	0
3.42544	0
3.42957	0
3.38932	0
3.42853	0
3.45292	0
3.45892	0
3.46201	0
3.38629	0
3.41871	0
3.44089	0
3.4452	0
3.44999	0
3.38885	0
3.40535	0
3.42836	0
3.43043	0
3.43076	0
3.39126	0
3.4177	0
3.4383	0
3.44174	0
3.4426	0
3.45892	0
3.54657	0
3.49122	0
3.3921	0
3.42285	0
3.36979	0
4.06857	0.869262
4.06134	0.869262
4.0629	0.869262
4.06324	0.869262
4.06307	0.869262
4.05912	0.869262
4.05451	0.869262
4.05568	0.869262
4.05587	0.869262
4.05517	0.869262
4.05589	0.869262
4.0502	0.869262
4.05002	0.869262
4.04933	0.869262
4.04915	0.869262
4.06566	0.869262
4.06031	0.869262
4.06119	0.869262
4.06169	0.869262
4.06064	0.869262
4.04815	0.869262
4.04523	0.869262
4.04644	0.869262
4.04591	0.869262
4.04536	0.869262
4.04402	0.869262
4.04162	0.869262
4.04157	0.869262
4.04109	0.869262
4.04125	0.869262
4.05773	0.869262
4.05499	0.869262
4.05566	0.869262
4.05586	0.869262
4.05517	0.869262
4.05654	0.869262
4.05327	0.869262
4.05361	0.869262
4.05275	0.869262
4.05208	0.869262
4.04608	0.869262
4.03661	0.869262
4.04724	0.869262
4.07216	0.869262
4.06564	0.869262
4.07286	0.869262
4.05878	0.869262
4.05688	0.869262
4.05876	0.869262
4.05948	0.869262
4.06051	0.869262
4.05258	0.869262
4.05106	0.869262
4.05274	0.869262
4.05381	0.869262
4.0538	0.869262
4.04746	0.869262
4.04538	0.869262
4.04639	0.869262
4.04692	0.869262
4.04796	0.869262
4.05705	0.869262
4.05532	0.869262
4.05688	0.869262
4.05809	0.869262
4.05895	0.869262
4.04418	0.869262
4.04347	0.869262
4.04382	0.869262
4.04433	0.869262
4.04382	0.869262
4.04091	0.869262
4.03936	0.869262
4.0397	0.869262
4.04004	0.869262
4.04057	0.869262
4.05292	0.869262
4.05225	0.869262
4.05327	0.869262
4.05363	0.869262
4.05309	0.869262
4.05035	0.869262
4.04967	0.869262
4.04985	0.869262
4.05052	0.869262
4.05003	0.869262
4.04415	0.869262
4.03697	0.869262
4.04745	0.869262
4.06839	0.869262
4.06343	0.869262
4.0701	0.869262
3.19661	0
3.19714	0
3.21859	0
3.23236	0
3.2387	0
3.20177	0
3.18408	0
3.19853	0
3.20263	0
3.21345	0
3.25259	0
3.25435	0
3.27257	0
3.27945	0
3.28456	0
3.21193	0
3.20315	0
3.21585	0
3.22206	0
3.23647	0
3.26135	0
3.26053	0
3.27495	0
3.27754	0
3.28644	0
3.24077	0
3.23323	0
3.23476	0
3.24384	0
3.25057	0
3.23062	0
3.22583	0
3.23666	0
3.2423	0
3.24985	0
3.25127	0
3.25143	0
3.2545	0
3.25744	0
3.26016	0
3.28043	0
3.3701	0
3.30621	0
3.20502	0
3.22925	0
3.18957	0
3.28884	0
3.31721	0
3.35566	0
3.3689	0
3.37528	0
3.28852	0
3.30277	0
3.33098	0
3.3378	0
3.34776	0
3.33818	0
3.3873	0
3.42268	0
3.43161	0
3.44024	0
3.33285	0
3.36411	0
3.39898	0
3.4098	0
3.41924	0
3.37886	0
3.39897	0
3.4196	0
3.42369	0
3.42786	0
3.37493	0
3.39036	0
3.40396	0
3.40687	0
3.40945	0
3.36376	0
3.37802	0
3.39382	0
3.39518	0
3.40001	0
3.39523	0
3.40603	0
3.41752	0
3.41962	0
3.42197	0
3.46495	0
3.59017	0
3.52866	0
3.40467	0
3.43249	0
3.38299	0
3.75319	0.255036
3.74293	0.255036
3.74818	0.255036
3.74873	0.255036
3.75609	0.255036
3.74854	0.255036
3.74168	0.255036
3.74664	0.255036
3.74768	0.255036
3.75489	0.255036
3.75334	0.255036
3.74494	0.255036
3.74903	0.255036
3.74872	0.255036
3.75557	0.255036
3.75834	0.255036
3.75215	0.255036
3.75694	0.255036
3.75681	0.255036
3.76314	0.255036
3.75441	0.255036
3.75027	0.255036
3.75265	0.255036
3.75301	0.255036
3.75575	0.255036
3.7568	0.255036
3.75349	0.255036
3.75605	0.255036
3.75609	0.255036
3.75988	0.255036
3.75936	0.255036
3.75611	0.255036
3.75884	0.255036
3.75864	0.255036
3.76211	0.255036
3.7585	0.255036
3.75474	0.255036
3.75715	0.255036
3.75715	0.255036
3.75951	0.255036
3.76314	0.255036
3.75988	0.255036
3.76366	0.255036
3.77051	0.255036
3.76674	0.255036
3.77173	0.255036
4.05723	0.837916
4.05119	0.837916
4.05276	0.837916
4.05207	0.837916
4.0524	0.837916
4.04605	0.837916
4.03953	0.837916
4.04126	0.837916
4.04038	0.837916
4.04075	0.837916
4.04828	0.837916
4.04126	0.837916
4.04159	0.837916
4.04059	0.837916
4.04074	0.837916
4.055	0.837916
4.04846	0.837916
4.04985	0.837916
4.04882	0.837916
4.04969	0.837916
4.02976	0.837916
4.02596	0.837916
4.02682	0.837916
4.0258	0.837916
4.02546	0.837916
4.0354	0.837916
4.03229	0.837916
4.03286	0.837916
4.03181	0.837916
4.03215	0.837916
4.04192	0.837916
4.0392	0.837916
4.0399	0.837916
4.03987	0.837916
4.03953	0.837916
4.03986	0.837916
4.03629	0.837916
4.03646	0.837916
4.03593	0.837916
4.0363	0.837916
4.01872	0.837916
4.0088	0.837916
4.02034	0.837916
4.04555	0.837916
4.03868	0.837916
4.0471	0.837916
3.29178	0
3.38508	0
3.41271	0
3.44656	0
3.4517	0
3.3519	0
3.40002	0
3.41601	0
3.44004	0
3.44626	0
3.34417	0
3.43949	0
3.46492	0
3.49226	0
3.49964	0
3.31051	0
3.38933	0
3.41097	0
3.43973	0
3.44759	0
3.41359	0
3.45017	0
3.46407	0
3.48264	0
3.48624	0
3.3983	0
3.43126	0
3.44347	0
3.45891	0
3.46136	0
3.38232	0
3.4021	0
3.41374	0
3.42599	0
3.43163	0
3.41254	0
3.44536	0
3.45498	0
3.46908	0
3.47337	0
3.49364	0
3.51511	0
3.48163	0
3.38818	0
3.43815	0
3.37409	0
3.24934	0
3.32254	0
3.38452	0
3.39278	0
3.3945	0
3.26965	0
3.31667	0
3.36343	0
3.37065	0
3.37043	0
3.30227	0
3.39779	0
3.44571	0
3.45327	0
3.45737	0
3.29917	0
3.37167	0
3.4189	0
3.42526	0
3.42871	0
3.38319	0
3.4189	0
3.44501	0
3.45069	0
3.45271	0
3.37561	0
3.40088	0
3.42028	0
3.42131	0
3.42542	0
3.37698	0
3.39296	0
3.41188	0
3.41373	0
3.41701	0
3.3921	0
3.41753	0
3.4373	0
3.44089	0
3.44553	0
3.47281	0
3.5807	0
3.52334	0
3.40981	0
3.43694	0
3.38625	0
3.4067	0
3.40019	0
3.42491	0
3.42767	0
3.43864	0
3.39847	0
3.39039	0
3.41391	0
3.41478	0
3.42097	0
3.43575	0
3.42679	0
3.44765	0
3.44756	0
3.45754	0
3.42561	0
3.41733	0
3.4378	0
3.43799	0
3.44656	0
3.44483	0
3.44054	0
3.45237	0
3.45138	0
3.45825	0
3.42957	0
3.42712	0
3.43798	0
3.4366	0
3.4421	0
3.42852	0
3.42215	0
3.42904	0
3.43196	0
3.43779	0
3.44089	0
3.43696	0
3.44882	0
3.44827	0
3.45533	0
3.4598	0
3.55463	0
3.49861	0
3.42729	0
3.43984	0
3.41771	0
3.43971	0
3.41236	0
3.42749	0
3.43266	0
3.44758	0
3.43094	0
3.40567	0
3.41819	0
3.4206	0
3.4361	0
3.4495	0
3.428	0
3.4414	0
3.44211	0
3.45292	0
3.44653	0
3.42511	0
3.43593	0
3.43988	0
3.45721	0
3.45375	0
3.44486	0
3.44949	0
3.44999	0
3.45566	0
3.44722	0
3.43611	0
3.44195	0
3.44347	0
3.45086	0
3.44536	0
3.433	0
3.44071	0
3.43985	0
3.44569	0
3.45343	0
3.44314	0
3.44673	0
3.44537	0
3.45275	0
3.45619	0
3.5259	0
3.47746	0
3.43916	0
3.44296	0
3.43471	0
3.14817	0
3.16193	0
3.19596	0
3.19249	0
3.18718	0
3.15212	0
3.15144	0
3.17357	0
3.18323	0
3.19078	0
3.19198	0
3.19387	0
3.21636	0
3.22309	0
3.21997	0
3.16705	0
3.16913	0
3.19147	0
3.19885	0
3.19405	0
3.21966	0
3.22581	0
3.2435	0
3.24659	0
3.2521	0
3.18548	0
3.19097	0
3.20659	0
3.20879	0
3.20503	0
3.18048	0
3.18667	0
3.19336	0
3.19988	0
3.20589	0
3.19887	0
3.19319	0
3.20023	0
3.1949	0
3.20214	0
3.22943	0
3.34316	0
3.27565	0
3.18683	0
3.20213	0
3.17859	0
3.20849	0
3.31598	0
3.36187	0
3.37233	0
3.3811	0
3.23718	0
3.30621	0
3.33834	0
3.34676	0
3.355	0
3.27942	0
3.38712	0
3.42698	0
3.43452	0
3.43916	0
3.28045	0
3.36428	0
3.40188	0
3.41255	0
3.41959	0
3.36925	0
3.40431	0
3.42302	0
3.43108	0
3.43729	0
3.35947	0
3.38595	0
3.39882	0
3.40157	0
3.40721	0
3.35811	0
3.38043	0
3.3988	0
3.40258	0
3.40275	0
3.38128	0
3.4048	0
3.41808	0
3.4213	0
3.42526	0
3.45686	0
3.58278	0
3.52455	0
3.39845	0
3.42648	0
3.37389	0
3.62984	0.0429057
3.6242	0.0429057
3.64975	0.0429057
3.65082	0.0429057
3.65373	0.0429057
3.62364	0.0429057
3.62059	0.0429057
3.64512	0.0429057
3.64479	0.0429057
3.6489	0.0429057
3.63363	0.0429057
3.62914	0.0429057
3.64891	0.0429057
3.64889	0.0429057
3.65185	0.0429057
3.6362	0.0429057
3.63295	0.0429057
3.65612	0.0429057
3.65684	0.0429057
3.66009	0.0429057
3.63948	0.0429057
3.63757	0.0429057
3.64927	0.0429057
3.64943	0.0429057
3.65182	0.0429057
3.64413	0.0429057
3.64137	0.0429057
3.65164	0.0429057
3.65129	0.0429057
3.6537	0.0429057
3.64634	0.0429057
3.64495	0.0429057
3.65666	0.0429057
3.6575	0.0429057
3.65905	0.0429057
3.64511	0.0429057
3.64428	0.0429057
3.65562	0.0429057
3.65563	0.0429057
3.65715	0.0429057
3.65389	0.0429057
3.65632	0.0429057
3.65701	0.0429057
3.65888	0.0429057
3.65576	0.0429057
3.65988	0.0429057
3.9868	0.749394
3.98248	0.749394
3.9854	0.749394
3.98459	0.749394
3.98493	0.749394
3.97132	0.749394
3.96841	0.749394
3.97136	0.749394
3.97099	0.749394
3.97099	0.749394
3.97716	0.749394
3.97255	0.749394
3.97476	0.749394
3.97459	0.749394
3.97477	0.749394
3.98886	0.749394
3.98525	0.749394
3.98679	0.749394
3.98626	0.749394
3.98648	0.749394
3.96653	0.749394
3.96516	0.749394
3.96586	0.749394
3.96566	0.749394
3.96636	0.749394
3.97289	0.749394
3.971	0.749394
3.97236	0.749394
3.97151	0.749394
3.97222	0.749394
3.97755	0.749394
3.97544	0.749394
3.97685	0.749394
3.97647	0.749394
3.97701	0.749394
3.97768	0.749394
3.97579	0.749394
3.97668	0.749394
3.97667	0.749394
3.97597	0.749394
3.96791	0.749394
3.95519	0.749394
3.96843	0.749394
3.99263	0.749394
3.98628	0.749394
3.99504	0.749394
3.2387	0
3.37579	0
3.43298	0
3.4512	0
3.46252	0
3.28045	0
3.37168	0
3.41687	0
3.43245	0
3.43989	0
3.30553	0
3.43917	0
3.50582	0
3.52681	0
3.5388	0
3.30536	0
3.41838	0
3.46923	0
3.48799	0
3.49776	0
3.40912	0
3.46736	0
3.49157	0
3.50513	0
3.51288	0
3.39297	0
3.44193	0
3.46406	0
3.4742	0
3.48073	0
3.40481	0
3.42923	0
3.44675	0
3.45978	0
3.46321	0
3.42268	0
3.47954	0
3.50582	0
3.51458	0
3.52095	0
3.53607	0
3.56646	0
3.52436	0
3.45139	0
3.49208	0
3.43333	0
3.26429	0
3.37579	0
3.41822	0
3.43075	0
3.44038	0
3.32085	0
3.38712	0
3.41702	0
3.42904	0
3.43556	0
3.32391	0
3.42937	0
3.46614	0
3.48107	0
3.4926	0
3.2973	0
3.38783	0
3.41873	0
3.43351	0
3.44466	0
3.42492	0
3.46011	0
3.47727	0
3.48848	0
3.4955	0
3.39417	0
3.42541	0
3.44228	0
3.44915	0
3.45397	0
3.4115	0
3.43026	0
3.44485	0
3.45187	0
3.45395	0
3.39812	0
3.42388	0
3.44053	0
3.44898	0
3.45273	0
3.45465	0
3.5407	0
3.49394	0
3.39055	0
3.4203	0
3.3619	0
3.90281	0.590303
3.89659	0.590303
3.89883	0.590303
3.89833	0.590303
3.89831	0.590303
3.89126	0.590303
3.88459	0.590303
3.88769	0.590303
3.88717	0.590303
3.88703	0.590303
3.89866	0.590303
3.89334	0.590303
3.8966	0.590303
3.89557	0.590303
3.89593	0.590303
3.90261	0.590303
3.89798	0.590303
3.90039	0.590303
3.89904	0.590303
3.89868	0.590303
3.87069	0.590303
3.8669	0.590303
3.86744	0.590303
3.8667	0.590303
3.86569	0.590303
3.87621	0.590303
3.87255	0.590303
3.87343	0.590303
3.87324	0.590303
3.87274	0.590303
3.88478	0.590303
3.88046	0.590303
3.88099	0.590303
3.88047	0.590303
3.88016	0.590303
3.88528	0.590303
3.88167	0.590303
3.88236	0.590303
3.88148	0.590303
3.88184	0.590303
3.85404	0.590303
3.83906	0.590303
3.84957	0.590303
3.87736	0.590303
3.87153	0.590303
3.88029	0.590303
4.11596	0.920474
4.10946	0.920474
4.11028	0.920474
4.10998	0.920474
4.11067	0.920474
4.10343	0.920474
4.09672	0.920474
4.09796	0.920474
4.09794	0.920474
4.0983	0.920474
4.10704	0.920474
4.10054	0.920474
4.10018	0.920474
4.09986	0.920474
4.10021	0.920474
4.11342	0.920474
4.10635	0.920474
4.10719	0.920474
4.10637	0.920474
4.10774	0.920474
4.08816	0.920474
4.08452	0.920474
4.08455	0.920474
4.08473	0.920474
4.08437	0.920474
4.09468	0.920474
4.09072	0.920474
4.09037	0.920474
4.08955	0.920474
4.08986	0.920474
4.10224	0.920474
4.09792	0.920474
4.09881	0.920474
4.0981	0.920474
4.09881	0.920474
4.09861	0.920474
4.09399	0.920474
4.09471	0.920474
4.09364	0.920474
4.09435	0.920474
4.07099	0.920474
4.06238	0.920474
4.07544	0.920474
4.09913	0.920474
4.09209	0.920474
4.10048	0.920474
3.26173	0
3.28337	0
3.31209	0
3.3294	0
3.33871	0
3.28306	0
3.29181	0
3.31397	0
3.32323	0
3.33559	0
3.32924	0
3.36274	0
3.38644	0
3.39623	0
3.40689	0
3.30177	0
3.31415	0
3.33405	0
3.34693	0
3.35552	0
3.35037	0
3.36359	0
3.37991	0
3.39073	0
3.3971	0
3.33715	0
3.33939	0
3.34708	0
3.3538	0
3.35638	0
3.31498	0
3.31737	0
3.3248	0
3.33286	0
3.34111	0
3.35929	0
3.36104	0
3.37151	0
3.37442	0
3.37633	0
3.42716	0
3.47918	0
3.43386	0
3.31928	0
3.36378	0
3.29696	0
3.9504	0.681392
3.94435	0.681392
3.94729	0.681392
3.94641	0.681392
3.94644	0.681392
3.93387	0.65566
3.92857	0.65566
3.93234	0.65566
3.93149	0.65566
3.93131	0.65566
3.94228	0.679388
3.93664	0.679388
3.93902	0.679388
3.93887	0.679388
3.93869	0.679388
3.94711	0.707698
3.94213	0.707698
3.94456	0.707698
3.9445	0.707698
3.94438	0.707698
3.91756	0.646766
3.91463	0.646766
3.91517	0.646766
3.91482	0.646766
3.91433	0.646766
3.92496	0.63945
3.92289	0.63945
3.92356	0.63945
3.92306	0.63945
3.92291	0.63945
3.93097	0.647004
3.92683	0.647004
3.92819	0.647004
3.92718	0.647004
3.92735	0.647004
3.9313	0.668442
3.92855	0.668442
3.92943	0.668442
3.92907	0.668442
3.92857	0.668442
3.89819	0.706246
3.88614	0.633632
3.90468	0.640462
3.93304	0.678676
3.9289	0.659271
3.94056	0.666792
3.93904	0.681392
3.9375	0.681392
3.93869	0.681392
3.94195	0.681392
3.94195	0.681392
3.9265	0.65566
3.9248	0.65566
3.92547	0.65566
3.92959	0.65566
3.92927	0.65566
3.93338	0.679388
3.93182	0.679388
3.9332	0.679388
3.93561	0.679388
3.93614	0.679388
3.93766	0.707698
3.93646	0.707698
3.93765	0.707698
3.94008	0.707698
3.94076	0.707698
3.91291	0.646766
3.91122	0.646766
3.91224	0.646766
3.91311	0.646766
3.91294	0.646766
3.92032	0.63945
3.91964	0.63945
3.92046	0.63945
3.92152	0.63945
3.92152	0.63945
3.92393	0.647004
3.92393	0.647004
3.92374	0.647004
3.92527	0.647004
3.92566	0.647004
3.92614	0.668442
3.92477	0.668442
3.92583	0.668442
3.92719	0.668442
3.92754	0.668442
3.89798	0.706246
3.88615	0.633632
3.90437	0.640462
3.93063	0.678676
3.92802	0.659271
3.93801	0.666792
3.29746	0
3.38509	0
3.42801	0
3.45634	0
3.46562	0
3.32628	0
3.39072	0
3.41908	0
3.44107	0
3.44758	0
3.33232	0
3.43628	0
3.48485	0
3.51216	0
3.52265	0
3.32736	0
3.41097	0
3.44538	0
3.473	0
3.48368	0
3.4148	0
3.46873	0
3.48676	0
3.50033	0
3.50532	0
3.39966	0
3.4445	0
3.46236	0
3.47405	0
3.47919	0
3.40329	0
3.42337	0
3.44036	0
3.45084	0
3.45393	0
3.42784	0
3.47939	0
3.49553	0
3.50739	0
3.51131	0
3.51354	0
3.56046	0
3.52368	0
3.45977	0
3.49448	0
3.45291	0
3.22991	0
3.3442	0
3.3806	0
3.38523	0
3.39656	0
3.27374	0
3.34709	0
3.37988	0
3.38061	0
3.39332	0
3.30107	0
3.40961	0
3.44553	0
3.45017	0
3.46321	0
3.29556	0
3.3792	0
3.4129	0
3.41578	0
3.42975	0
3.40754	0
3.44245	0
3.46148	0
3.46683	0
3.47716	0
3.37475	0
3.3995	0
3.41372	0
3.41716	0
3.42079	0
3.37904	0
3.39849	0
3.41566	0
3.42044	0
3.42611	0
3.3919	0
3.42096	0
3.43881	0
3.43948	0
3.44826	0
3.45601	0
3.56388	0
3.51664	0
3.4041	0
3.43264	0
3.37732	0
3.25178	-0.0145935
3.2308	-0.0145935
3.24524	-0.0145935
3.24832	-0.0145935
3.2791	-0.0145935
3.26106	-0.0145935
3.23679	-0.0145935
3.24247	-0.0145935
3.23836	-0.0145935
3.26484	-0.0145935
3.28079	-0.0145935
3.2681	-0.0145935
3.27082	-0.0145935
3.26774	-0.0145935
3.28663	-0.0145935
3.25244	-0.0145935
3.22668	-0.0145935
3.2368	-0.0145935
3.23784	-0.0145935
3.26704	-0.0145935
3.29728	-0.0145935
3.29488	-0.0145935
3.29916	-0.0145935
3.30345	-0.0145935
3.31309	-0.0145935
3.26501	-0.0145935
3.25624	-0.0145935
3.26135	-0.0145935
3.26449	-0.0145935
3.28081	-0.0145935
3.26876	-0.0145935
3.25984	-0.0145935
3.26533	-0.0145935
3.26567	-0.0145935
3.27914	-0.0145935
3.27064	-0.0145935
3.26224	-0.0145935
3.26826	-0.0145935
3.26395	-0.0145935
3.2767	-0.0145935
3.27376	-0.0145935
3.3849	-0.0145935
3.32769	-0.0145935
3.24539	-0.0145935
3.2595	-0.0145935
3.23802	-0.0145935
3.65236	0.0443982
3.64187	0.0443982
3.64375	0.0443982
3.66677	0.0443982
3.67005	0.0443982
3.64581	0.0443982
3.63687	0.0443982
3.63761	0.0443982
3.66025	0.0443982
3.6635	0.0443982
3.65081	0.0443982
3.64187	0.0443982
3.64257	0.0443982
3.66385	0.0443982
3.66796	0.0443982
3.6551	0.0443982
3.6477	0.0443982
3.6484	0.0443982
3.66901	0.0443982
3.67243	0.0443982
3.65011	0.0443982
3.64599	0.0443982
3.6441	0.0443982
3.65579	0.0443982
3.65769	0.0443982
3.65406	0.0443982
3.64942	0.0443982
3.64892	0.0443982
3.65957	0.0443982
3.66145	0.0443982
3.65732	0.0443982
3.6534	0.0443982
3.65339	0.0443982
3.66387	0.0443982
3.66524	0.0443982
3.65508	0.0443982
3.65082	0.0443982
3.65045	0.0443982
3.6618	0.0443982
3.66368	0.0443982
3.65425	0.0443982
3.64996	0.0443982
3.65526	0.0443982
3.66025	0.0443982
3.65681	0.0443982
3.6618	0.0443982
3.22511	0
3.30742	0
3.34091	0
3.34485	0
3.36048	0
3.28714	0
3.32632	0
3.34845	0
3.34795	0
3.36483	0
3.30312	0
3.3672	0
3.38935	0
3.39522	0
3.40911	0
3.2813	0
3.31858	0
3.34005	0
3.34211	0
3.35707	0
3.39434	0
3.41251	0
3.42544	0
3.43094	0
3.43661	0
3.33697	0
3.35242	0
3.36084	0
3.36482	0
3.36822	0
3.32303	0
3.33766	0
3.34469	0
3.34898	0
3.35242	0
3.35483	0
3.36602	0
3.37612	0
3.37835	0
3.38714	0
3.39967	0
3.46151	0
3.42041	0
3.31823	0
3.35156	0
3.30276	0
3.31344	0
3.40843	0
3.44448	0
3.45704	0
3.4663	0
3.42918	0
3.47471	0
3.50101	0
3.51421	0
3.52095	0
3.35449	0
3.44641	0
3.47937	0
3.4933	0
3.5048	0
3.30603	0
3.38747	0
3.41614	0
3.43057	0
3.43712	0
3.43814	0
3.46546	0
3.48332	0
3.49017	0
3.49447	0
3.39039	0
3.41618	0
3.42764	0
3.43504	0
3.43864	0
3.41959	0
3.43556	0
3.44878	0
3.45464	0
3.46048	0
3.39469	0
3.41533	0
3.42697	0
3.43625	0
3.4438	0
3.42437	0
3.48867	0
3.45222	0
3.36478	0
3.39729	0
3.33491	0
3.92513	0.655497
3.90553	0.655497
3.90591	0.655497
3.90435	0.655497
3.90537	0.655497
3.90246	0.655497
3.88356	0.655497
3.88443	0.655497
3.88341	0.655497
3.88409	0.655497
3.91964	0.655497
3.90555	0.655497
3.90625	0.655497
3.90571	0.655497
3.90693	0.655497
3.93132	0.655497
3.92239	0.655497
3.92309	0.655497
3.92204	0.655497
3.92339	0.655497
3.904	0.655497
3.89642	0.655497
3.89679	0.655497
3.89563	0.655497
3.89575	0.655497
3.91346	0.655497
3.90903	0.655497
3.9095	0.655497
3.90831	0.655497
3.90949	0.655497
3.92101	0.655497
3.91603	0.655497
3.91655	0.655497
3.91568	0.655497
3.91655	0.655497
3.92169	0.655497
3.91723	0.655497
3.91721	0.655497
3.91654	0.655497
3.91724	0.655497
3.91227	0.655497
3.90588	0.655497
3.91654	0.655497
3.93941	0.655497
3.93525	0.655497
3.94226	0.655497
4.04296	0.852475
4.03474	0.852475
4.03526	0.852475
4.03747	0.852475
4.03696	0.852475
4.02307	0.852475
4.01685	0.852475
4.01739	0.852475
4.01962	0.852475
4.01978	0.852475
4.03593	0.852475
4.0284	0.852475
4.0284	0.852475
4.02975	0.852475
4.03009	0.852475
4.04554	0.852475
4.03969	0.852475
4.03953	0.852475
4.04162	0.852475
4.04215	0.852475
4.02922	0.852475
4.02597	0.852475
4.02563	0.852475
4.02701	0.852475
4.02595	0.852475
4.03817	0.852475
4.03507	0.852475
4.03524	0.852475
4.03611	0.852475
4.03509	0.852475
4.04331	0.852475
4.04075	0.852475
4.0404	0.852475
4.0411	0.852475
4.0411	0.852475
4.04175	0.852475
4.03953	0.852475
4.03848	0.852475
4.03971	0.852475
4.03885	0.852475
4.04211	0.852475
4.0356	0.852475
4.04125	0.852475
4.05945	0.852475
4.05448	0.852475
4.06118	0.852475
3.24146	0
3.26036	0
3.28558	0
3.30004	0
3.30831	0
3.29231	0
3.29505	0
3.31636	0
3.32942	0
3.33711	0
3.29267	0
3.30775	0
3.32737	0
3.33766	0
3.35121	0
3.23029	0
3.22736	0
3.23888	0
3.24302	0
3.25244	0
3.31325	0
3.32082	0
3.3306	0
3.34006	0
3.34503	0
3.27015	0
3.26498	0
3.27649	0
3.28524	0
3.28644	0
3.27699	0
3.27943	0
3.28268	0
3.28268	0
3.28868	0
3.28164	0
3.27941	0
3.28232	0
3.28766	0
3.28904	0
3.28338	0
3.37077	0
3.32511	0
3.22135	0
3.24196	0
3.20176	0
3.2904	0
3.32049	0
3.34504	0
3.35777	0
3.38476	0
3.30193	0
3.32204	0
3.33886	0
3.35072	0
3.37544	0
3.33751	0
3.39761	0
3.41771	0
3.42872	0
3.45086	0
3.32666	0
3.35808	0
3.37613	0
3.3844	0
3.40844	0
3.3866	0
3.40947	0
3.42028	0
3.42975	0
3.44004	0
3.37768	0
3.39298	0
3.40119	0
3.40913	0
3.42166	0
3.37512	0
3.38576	0
3.3957	0
3.40051	0
3.41374	0
3.39726	0
3.41241	0
3.42063	0
3.42494	0
3.43658	0
3.45529	0
3.58691	0
3.545	0
3.40671	0
3.43384	0
3.38128	0
4.11375	0.91053
4.10655	0.91053
4.10581	0.91053
4.10584	0.91053
4.10689	0.91053
4.09794	0.91053
4.09123	0.91053
4.0909	0.91053
4.09039	0.91053
4.09176	0.91053
4.10325	0.91053
4.09587	0.91053
4.09397	0.91053
4.09229	0.91053
4.09328	0.91053
4.11115	0.91053
4.10396	0.91053
4.10292	0.91053
4.10189	0.91053
4.10395	0.91053
4.08576	0.91053
4.0813	0.91053
4.08008	0.91053
4.08007	0.91053
4.0804	0.91053
4.08918	0.91053
4.08524	0.91053
4.08454	0.91053
4.08437	0.91053
4.08421	0.91053
4.09757	0.91053
4.09346	0.91053
4.09225	0.91053
4.09209	0.91053
4.09279	0.91053
4.09605	0.91053
4.09107	0.91053
4.09002	0.91053
4.09004	0.91053
4.08936	0.91053
4.07425	0.91053
4.06374	0.91053
4.07236	0.91053
4.10191	0.91053
4.09398	0.91053
4.10312	0.91053
4.10275	0.91053
4.09929	0.91053
4.09948	0.91053
4.10103	0.91053
4.1024	0.91053
4.09004	0.91053
4.08679	0.91053
4.08713	0.91053
4.08852	0.91053
4.09039	0.91053
4.09107	0.91053
4.08799	0.91053
4.08815	0.91053
4.08917	0.91053
4.08986	0.91053
4.10037	0.91053
4.09674	0.91053
4.09709	0.91053
4.09779	0.91053
4.09983	0.91053
4.07957	0.91053
4.0787	0.91053
4.07766	0.91053
4.07836	0.91053
4.0797	0.91053
4.08405	0.91053
4.08198	0.91053
4.08179	0.91053
4.08281	0.91053
4.08385	0.91053
4.09057	0.91053
4.0895	0.91053
4.08952	0.91053
4.08986	0.91053
4.09037	0.91053
4.0878	0.91053
4.08589	0.91053
4.08562	0.91053
4.08662	0.91053
4.08592	0.91053
4.07285	0.91053
4.06446	0.91053
4.07284	0.91053
4.09915	0.91053
4.09212	0.91053
4.10016	0.91053
3.17171	0
3.19544	0
3.2334	0
3.24182	0
3.24059	0
3.18872	0
3.19163	0
3.21914	0
3.21486	0
3.20831	0
3.23476	0
3.24952	0
3.2818	0
3.28649	0
3.28853	0
3.19198	0
3.19045	0
3.21634	0
3.2126	0
3.2198	0
3.25108	0
3.25502	0
3.2777	0
3.28046	0
3.28386	0
3.21209	0
3.20677	0
3.22168	0
3.2186	0
3.21413	0
3.21052	0
3.21706	0
3.22943	0
3.23439	0
3.24044	0
3.23321	0
3.23457	0
3.25209	0
3.25692	0
3.25777	0
3.2566	0
3.34985	0
3.30209	0
3.19644	0
3.21895	0
3.1803	0
3.26981	0
3.32099	0
3.37323	0
3.38524	0
3.3875	0
3.28735	0
3.31877	0
3.35691	0
3.36271	0
3.36531	0
3.31792	0
3.39466	0
3.43742	0
3.44554	0
3.4507	0
3.30968	0
3.35999	0
3.40154	0
3.40654	0
3.40844	0
3.38404	0
3.40806	0
3.43347	0
3.43916	0
3.44001	0
3.37168	0
3.39042	0
3.40619	0
3.4117	0
3.41307	0
3.37424	0
3.38989	0
3.40928	0
3.41393	0
3.41462	0
3.39297	0
3.41118	0
3.42646	0
3.43317	0
3.43659	0
3.45361	0
3.58502	0
3.545	0
3.40362	0
3.43162	0
3.37834	0
3.39177	0
3.38987	0
3.40909	0
3.41838	0
3.41977	0
3.37972	0
3.37768	0
3.39487	0
3.40292	0
3.40567	0
3.42508	0
3.42043	0
3.43623	0
3.44092	0
3.44311	0
3.40877	0
3.40172	0
3.4194	0
3.42697	0
3.43297	0
3.43179	0
3.42768	0
3.43578	0
3.44019	0
3.44142	0
3.41991	0
3.41583	0
3.42438	0
3.42645	0
3.43112	0
3.42077	0
3.42082	0
3.43037	0
3.43541	0
3.4364	0
3.43073	0
3.42972	0
3.43777	0
3.44038	0
3.44402	0
3.4474	0
3.55255	0
3.51167	0
3.42198	0
3.43625	0
3.41376	0
3.85127	0.49228
3.83873	0.49228
3.83874	0.49228
3.84097	0.49228
3.84131	0.49228
3.83941	0.49228
3.82686	0.49228
3.82689	0.49228
3.82978	0.49228
3.83015	0.49228
3.84577	0.49228
3.83478	0.49228
3.83392	0.49228
3.83561	0.49228
3.8365	0.49228
3.8566	0.49228
3.84919	0.49228
3.84973	0.49228
3.85195	0.49228
3.85262	0.49228
3.83033	0.49228
3.82378	0.49228
3.82327	0.49228
3.82412	0.49228
3.82344	0.49228
3.83356	0.49228
3.82739	0.49228
3.82687	0.49228
3.82741	0.49228
3.82753	0.49228
3.83665	0.49228
3.82962	0.49228
3.82961	0.49228
3.82978	0.49228
3.82944	0.49228
3.83957	0.49228
3.83357	0.49228
3.83304	0.49228
3.83445	0.49228
3.83442	0.49228
3.83288	0.49228
3.81657	0.49228
3.82189	0.49228
3.84407	0.49228
3.83667	0.49228
3.84594	0.49228
3.24144	0
3.3629	0
3.41395	0
3.42491	0
3.43761	0
3.27771	0
3.36719	0
3.40929	0
3.41891	0
3.4287	0
3.29765	0
3.42166	0
3.47027	0
3.48023	0
3.48694	0
3.29937	0
3.39244	0
3.43369	0
3.44384	0
3.45238	0
3.39346	0
3.44897	0
3.47438	0
3.48006	0
3.4883	0
3.38712	0
3.43456	0
3.45551	0
3.46082	0
3.46768	0
3.38697	0
3.40981	0
3.42991	0
3.43365	0
3.43968	0
3.41285	0
3.46065	0
3.47887	0
3.48676	0
3.49228	0
3.50804	0
3.58058	0
3.54997	0
3.45309	0
3.47902	0
3.44089	0
3.23838	0
3.3387	0
3.38233	0
3.39433	0
3.41841	0
3.27964	0
3.34765	0
3.37565	0
3.38077	0
3.40139	0
3.29593	0
3.4055	0
3.43971	0
3.44776	0
3.46767	0
3.2887	0
3.36978	0
3.39606	0
3.4002	0
3.42357	0
3.39229	0
3.43008	0
3.44641	0
3.45101	0
3.46319	0
3.38078	0
3.40947	0
3.42011	0
3.42356	0
3.43352	0
3.38803	0
3.40878	0
3.42355	0
3.42643	0
3.4361	0
3.39231	0
3.41995	0
3.43147	0
3.43761	0
3.44622	0
3.45411	0
3.56873	0
3.5309	0
3.40552	0
3.43331	0
3.37905	0
3.97564	0.716597
3.97186	0.716597
3.97324	0.716597
3.97324	0.716597
3.97408	0.716597
3.95022	0.716597
3.94693	0.716597
3.949	0.716597
3.949	0.716597
3.95004	0.716597
3.96686	0.716597
3.96223	0.716597
3.96347	0.716597
3.96344	0.716597
3.96445	0.716597
3.97565	0.716597
3.97151	0.716597
3.97218	0.716597
3.97221	0.716597
3.9732	0.716597
3.94904	0.716597
3.94764	0.716597
3.94764	0.716597
3.94833	0.716597
3.94698	0.716597
3.95312	0.716597
3.95126	0.716597
3.95244	0.716597
3.95208	0.716597
3.95242	0.716597
3.96	0.716597
3.95914	0.716597
3.9593	0.716597
3.9593	0.716597
3.95914	0.716597
3.96206	0.716597
3.9607	0.716597
3.96104	0.716597
3.96099	0.716597
3.96104	0.716597
3.9454	0.716597
3.93646	0.716597
3.9447	0.716597
3.97082	0.716597
3.96445	0.716597
3.97357	0.716597
4.08128	0.882195
4.07577	0.882195
4.07526	0.882195
4.0775	0.882195
4.0775	0.882195
4.06186	0.882195
4.05721	0.882195
4.05688	0.882195
4.05946	0.882195
4.05946	0.882195
4.0713	0.882195
4.06633	0.882195
4.06564	0.882195
4.06703	0.882195
4.06722	0.882195
4.08006	0.882195
4.07597	0.882195
4.07558	0.882195
4.07802	0.882195
4.07835	0.882195
4.05947	0.882195
4.05703	0.882195
4.05654	0.882195
4.05704	0.882195
4.05688	0.882195
4.06304	0.882195
4.06062	0.882195
4.06084	0.882195
4.06116	0.882195
4.06085	0.882195
4.07045	0.882195
4.06874	0.882195
4.06839	0.882195
4.06907	0.882195
4.06889	0.882195
4.07011	0.882195
4.06718	0.882195
4.06701	0.882195
4.0677	0.882195
4.06736	0.882195
4.06289	0.882195
4.05414	0.882195
4.05928	0.882195
4.08092	0.882195
4.07421	0.882195
4.08195	0.882195
3.23098	0
3.29661	0
3.3356	0
3.36083	0
3.36462	0
3.29556	0
3.32701	0
3.35107	0
3.36877	0
3.37338	0
3.29643	0
3.36997	0
3.39727	0
3.41805	0
3.41978	0
3.27133	0
3.30897	0
3.33455	0
3.3526	0
3.35586	0
3.35998	0
3.38093	0
3.3983	0
3.41065	0
3.41445	0
3.34659	0
3.35654	0
3.36547	0
3.37807	0
3.3823	0
3.32668	0
3.34159	0
3.35209	0
3.36394	0
3.36585	0
3.35551	0
3.36392	0
3.37734	0
3.38452	0
3.39002	0
3.40035	0
3.46668	0
3.43624	0
3.29899	0
3.34642	0
3.2784	0
3.2059	0
3.3232	0
3.34864	0
3.36719	0
3.39087	0
3.24111	0
3.31706	0
3.33388	0
3.34656	0
3.36635	0
3.2789	0
3.39727	0
3.41427	0
3.43128	0
3.44741	0
3.28132	0
3.35915	0
3.37663	0
3.39125	0
3.40792	0
3.36462	0
3.3993	0
3.41085	0
3.42336	0
3.43575	0
3.36308	0
3.38951	0
3.39914	0
3.40602	0
3.41803	0
3.36135	0
3.38558	0
3.3921	0
3.39861	0
3.40928	0
3.38387	0
3.40619	0
3.4146	0
3.42181	0
3.43092	0
3.45788	0
3.59688	0
3.55292	0
3.41167	0
3.43882	0
3.38522	0
4.03901	0.800913
4.03318	0.800913
4.03487	0.800913
4.03456	0.800913
4.03437	0.800913
4.02801	0.800913
4.02186	0.800913
4.02322	0.800913
4.02373	0.800913
4.02354	0.800913
4.03058	0.800913
4.0241	0.800913
4.02408	0.800913
4.02511	0.800913
4.02491	0.800913
4.03661	0.800913
4.0306	0.800913
4.03163	0.800913
4.03195	0.800913
4.03131	0.800913
4.01033	0.800913
4.00723	0.800913
4.00724	0.800913
4.00691	0.800913
4.00742	0.800913
4.015	0.800913
4.01154	0.800913
4.01189	0.800913
4.01154	0.800913
4.011	0.800913
4.02182	0.800913
4.01756	0.800913
4.01821	0.800913
4.01857	0.800913
4.01841	0.800913
4.02165	0.800913
4.01752	0.800913
4.01756	0.800913
4.01824	0.800913
4.01804	0.800913
3.99503	0.800913
3.98161	0.800913
3.98888	0.800913
4.01979	0.800913
4.01222	0.800913
4.02236	0.800913
4.12937	0.934329
4.12234	0.934329
4.12473	0.934329
4.12438	0.934329
4.12422	0.934329
4.11938	0.934329
4.11251	0.934329
4.11461	0.934329
4.11407	0.934329
4.11444	0.934329
4.12045	0.934329
4.11357	0.934329
4.11423	0.934329
4.11373	0.934329
4.11355	0.934329
4.12851	0.934329
4.12112	0.934329
4.12353	0.934329
4.12303	0.934329
4.12215	0.934329
4.10498	0.934329
4.10052	0.934329
4.1012	0.934329
4.10103	0.934329
4.10086	0.934329
4.10908	0.934329
4.10531	0.934329
4.10618	0.934329
4.10553	0.934329
4.10515	0.934329
4.11494	0.934329
4.11167	0.934329
4.11169	0.934329
4.11149	0.934329
4.11132	0.934329
4.11357	0.934329
4.10996	0.934329
4.11048	0.934329
4.10944	0.934329
4.10981	0.934329
4.09827	0.934329
4.08762	0.934329
4.094	0.934329
4.11802	0.934329
4.11117	0.934329
4.11942	0.934329
4.12095	0.934329
4.11767	0.934329
4.11889	0.934329
4.11941	0.934329
4.12111	0.934329
4.11254	0.934329
4.1091	0.934329
4.1103	0.934329
4.11099	0.934329
4.11256	0.934329
4.11151	0.934329
4.10841	0.934329
4.10859	0.934329
4.10945	0.934329
4.11047	0.934329
4.11956	0.934329
4.11648	0.934329
4.11647	0.934329
4.1177	0.934329
4.11872	0.934329
4.10086	0.934329
4.09862	0.934329
4.09863	0.934329
4.09967	0.934329
4.09984	0.934329
4.10412	0.934329
4.10277	0.934329
4.10307	0.934329
4.10377	0.934329
4.1036	0.934329
4.10997	0.934329
4.10838	0.934329
4.10807	0.934329
4.10809	0.934329
4.1093	0.934329
4.10772	0.934329
4.10619	0.934329
4.10672	0.934329
4.10688	0.934329
4.10792	0.934329
4.09655	0.934329
4.0885	0.934329
4.09366	0.934329
4.11594	0.934329
4.10979	0.934329
4.11699	0.934329
3.90676	0.667848
3.91325	0.667848
3.9162	0.667848
3.91707	0.667848
3.91723	0.667848
3.92103	0.667848
3.92393	0.667848
3.92649	0.667848
3.92857	0.667848
3.93026	0.667848
3.91946	0.667848
3.92338	0.667848
3.92544	0.667848
3.92769	0.667848
3.92856	0.667848
3.9112	0.667848
3.9131	0.667848
3.91447	0.667848
3.91569	0.667848
3.91639	0.667848
3.92892	0.667848
3.93028	0.667848
3.93114	0.667848
3.93198	0.667848
3.93253	0.667848
3.92547	0.667848
3.92582	0.667848
3.92702	0.667848
3.92842	0.667848
3.92892	0.667848
3.92102	0.667848
3.92289	0.667848
3.92324	0.667848
3.92477	0.667848
3.92584	0.667848
3.92187	0.667848
3.92324	0.667848
3.92375	0.667848
3.92427	0.667848
3.92495	0.667848
3.92065	0.667848
3.93112	0.667848
3.92772	0.667848
3.90846	0.667848
3.91689	0.667848
3.90724	0.667848
3.26014	0
3.37956	0
3.42751	0
3.45929	0
3.47471	0
3.31067	0
3.39604	0
3.42922	0
3.4531	0
3.46426	0
3.31133	0
3.43657	0
3.49293	0
3.52196	0
3.53449	0
3.30468	0
3.41306	0
3.44862	0
3.47232	0
3.48539	0
3.41321	0
3.4725	0
3.49431	0
3.51015	0
3.51903	0
3.4055	0
3.4567	0
3.47129	0
3.48708	0
3.49555	0
3.42079	0
3.44604	0
3.4603	0
3.47592	0
3.48229	0
3.42508	0
3.47901	0
3.50049	0
3.51628	0
3.52247	0
3.53023	0
3.57624	0
3.5534	0
3.46014	0
3.49984	0
3.44365	0
3.22085	0
3.32408	0
3.36016	0
3.37526	0
3.39279	0
3.24917	0
3.32082	0
3.35072	0
3.36479	0
3.37511	0
3.28525	0
3.39883	0
3.4289	0
3.44328	0
3.45722	0
3.28579	0
3.36564	0
3.39227	0
3.40515	0
3.4186	0
3.37372	0
3.41255	0
3.42955	0
3.43902	0
3.44569	0
3.37048	0
3.40172	0
3.41737	0
3.42337	0
3.43109	0
3.37698	0
3.39998	0
3.4165	0
3.4215	0
3.42784	0
3.39003	0
3.41959	0
3.43297	0
3.4385	0
3.44759	0
3.46563	0
3.60304	0
3.56681	0
3.42027	0
3.44672	0
3.39245	0
3.36391	-0.00762875
3.33867	-0.00762875
3.35447	-0.00762875
3.35482	-0.00762875
3.36824	-0.00762875
3.36447	-0.00762875
3.33593	-0.00762875
3.35259	-0.00762875
3.35809	-0.00762875
3.37543	-0.00762875
3.37527	-0.00762875
3.35312	-0.00762875
3.36495	-0.00762875
3.36648	-0.00762875
3.37888	-0.00762875
3.36685	-0.00762875
3.34536	-0.00762875
3.35964	-0.00762875
3.35912	-0.00762875
3.37734	-0.00762875
3.38316	-0.00762875
3.37164	-0.00762875
3.3787	-0.00762875
3.38129	-0.00762875
3.38936	-0.00762875
3.37408	-0.00762875
3.36085	-0.00762875
3.36977	-0.00762875
3.36702	-0.00762875
3.37253	-0.00762875
3.37131	-0.00762875
3.36014	-0.00762875
3.36875	-0.00762875
3.37286	-0.00762875
3.377	-0.00762875
3.37491	-0.00762875
3.36191	-0.00762875
3.36668	-0.00762875
3.36445	-0.00762875
3.37252	-0.00762875
3.38612	-0.00762875
3.50805	-0.00762875
3.46325	-0.00762875
3.36479	-0.00762875
3.37543	-0.00762875
3.35585	-0.00762875
4.04795	0.823774
4.03971	0.823774
4.04055	0.823774
4.0404	0.823774
4.04091	0.823774
4.02973	0.823774
4.0227	0.823774
4.02412	0.823774
4.02475	0.823774
4.02442	0.823774
4.03681	0.823774
4.02767	0.823774
4.02819	0.823774
4.02835	0.823774
4.02889	0.823774
4.04622	0.823774
4.03967	0.823774
4.04005	0.823774
4.04056	0.823774
4.04019	0.823774
4.02255	0.823774
4.01789	0.823774
4.01791	0.823774
4.01775	0.823774
4.01772	0.823774
4.02543	0.823774
4.02235	0.823774
4.02269	0.823774
4.02235	0.823774
4.02185	0.823774
4.03044	0.823774
4.02699	0.823774
4.02701	0.823774
4.02749	0.823774
4.02715	0.823774
4.03215	0.823774
4.02816	0.823774
4.02836	0.823774
4.02837	0.823774
4.02804	0.823774
4.01912	0.823774
4.00502	0.823774
4.01395	0.823774
4.04314	0.823774
4.03626	0.823774
4.04503	0.823774
3.18407	0
3.20089	0
3.22305	0
3.24679	0
3.24887	0
3.20589	0
3.19266	0
3.20643	0
3.2181	0
3.22807	0
3.23714	0
3.23718	0
3.24625	0
3.26604	0
3.27614	0
3.2057	0
3.20539	0
3.22189	0
3.24387	0
3.25039	0
3.25967	0
3.26602	0
3.27844	0
3.28544	0
3.28526	0
3.23254	0
3.22342	0
3.22858	0
3.24077	0
3.23786	0
3.23046	0
3.22067	0
3.2286	0
3.24145	0
3.24523	0
3.24592	0
3.23665	0
3.23958	0
3.25178	0
3.24954	0
3.27237	0
3.44467	0
3.38714	0
3.22274	0
3.24042	0
3.20177	0